## 2018
| 14 GPa |  |  | 21 GPa |  |  |  | 23 GPa |  | 30 GPa |  |  | 40 GPa
| S wt% | T |  | S wt% | T |  |  | S wt% | T | S wt% | T |  | S wt% | T
14 | 0 | 2246.766591 | 21 | 0 |  |  | 23 | 0 | 2424.289494 |  |  | 40 | 0 | 2666.437375
| 1 | 2071 |  | 3 |  |  |  | 1 | 2339.267 |  |  |  | 1 | 2564.6178
| 2 | 1954 |  | 6 |  |  |  | 2 | 2256.912 |  |  |  | 2 | 2478.3516
| 3 | 1863 |  | 9 |  |  |  | 3 | 2192.041 |  |  |  | 3 | 2403.912
| 4 | 1793 |  | 12 |  |  |  | 4 | 2141.06 |  |  |  | 4 | 2337.6096
| 5 | 1743 |  | 15.4 |  |  |  | 5 | 2100.375 |  |  |  | 5 | 2275.755
| 6 | 1708 |  | 15.4 |  |  |  | 6 | 2066.392 |  |  |  | 6 | 2214.6588
| 7 | 1685 |  | 16 | 1327 |  |  | 7 | 2035.517 | 14.1 | 1455 |  | 7 | 2150.6316
| 8 | 1669 |  | 17 | 1390 |  |  | 8 | 2004.156 | 15 | 1575 |  | 8 | 2079.984
| 9 | 1658 |  | 18 | 1420 |  |  | 9 | 1968.715 | 16 | 1646 |  | 9 | 1999.0266
| 10 | 1648 |  | 19 | 1443 |  |  | 10 | 1925.6 | 17 | 1707 |  | 10 | 1904.07
| 11 | 1635 |  | 20 | 1454 |  |  | 11 | 1871.217 | 18 | 1759 |  | 11 | 1791.4248
| 12 | 1615 |  | 21 | 1461 |  |  | 12 | 1801.972 | 19 | 1804 |  | 12 | 1657.4016
| 13 | 1585 |  | 22 | 1467 |  |  | 13 | 1714.271 | 20 | 1842 |  | 12.43069 | 1597.2
| 14 | 1542 |  | 23 | 1472 |  |  | 14 | 1604.52 | 21 | 1876
| 15 | 1482 |  | 24 | 1475 |  |  | 15 | 1469.125 | 22 | 1906 |  | 13 | 1647
| 16 | 1400 |  | 25 | 1480 |  |  | 15.56753 | 1355.205 | 23 | 1934 |  | 14 | 1730
| 17 | 1294 |  | 26 | 1532 |  |  |  |  | 24 | 1958 |  | 15 | 1787
| 18 | 1160 |  | 27 | 1586 |  |  | 15.6 | 1355 | 25 | 1982 |  | 16 | 1833
| 18.27 | 1119 |  | 28 | 1637 |  |  | 16 | 1400 | 26 | 2003 |  | 17 | 1873
|  |  |  | 29 | 1685 |  |  | 17 | 1440 | 27 | 2023 |  | 18 | 1908
| 19 | 1144 |  | 30 | 1731 |  |  | 18 | 1461 | 28 | 2042 |  | 19 | 1941
| 20 | 1160 |  | 31 | 1775 |  |  | 19 | 1472 | 29 | 2060 |  | 20 | 1971
| 20.8 | 1173 |  | 32 | 1818 |  |  | 20 | 1482 | 30 | 2077 |  | 21 | 1999
|  |  |  | 33 | 1859 |  |  | 21 | 1492 | 31 | 2093 |  | 22 | 2026
| 21 | 1236 |  | 34 | 1898 |  |  | 22 | 1555 | 32 | 2109 |  | 23 | 2051
| 22 | 1394 |  | 35 | 1937 |  |  | 23 | 1614 | 33 | 2124 |  | 24 | 2075
| 23 | 1471 |  | 36 | 1974 |  |  | 24 | 1669 | 34 | 2138 |  | 25 | 2098
| 24 | 1528 | [5 empty] | 25 | 1720 | 35 | 2151 |  | 26 | 2120
| 25 | 1576 | [5 empty] | 26 | 1768 | 36 | 2164 |  | 27 | 2142
| 26 | 1618 | [5 empty] | 27 | 1812 |  |  |  | 28 | 2162
| 27 | 1656 | [5 empty] | 28 | 1852 |  |  |  | 29 | 2182
| 28 | 1690 | [5 empty] | 29 | 1888 |  |  |  | 30 | 2202
| 29 | 1722 | [5 empty] | 30 | 1921 |  |  |  | 31 | 2220
| 30 | 1752 | [5 empty] | 31 | 1950 |  |  |  | 32 | 2239
| 31 | 1781 | [5 empty] | 32 | 1976 |  |  |  | 33 | 2256
| 32 | 1808 | [5 empty] | 33 | 1997 |  |  |  | 34 | 2274
| 33 | 1834 |  | eutectic | S wt % | T (K) |  | 34 | 2015 |  |  |  | 35 | 2291
| 34 | 1858 |  | 14 | 17.78747 | 1227.09 |  | 35 | 2029 |  |  |  | 36 | 2308
| 35 | 1882 |  | 20 | 16.26449 | 1312.5 |  | 36 | 2040
| 36 | 1905 |  | 21 | 16.02739 | 1326.735
|  |  |  | 23 | 15.56753 | 1355.205 |  | 14.29 | 1250
|  |  |  | 30 | 14.10859 | 1454.85
|  |  |  | 40 | 12.43069 | 1597.2

## 2014
14 GPa |  | 21 GPa |  | 23 GPa |  | 30 GPa |  | 40 GPa
S wt% | T | S wt% | T | S wt% | T | S wt% | T | S wt% | T
0 | 2219 | 0 | 2271 | 0 | 2308 |  |  | 0 | 2498
1 | 2071 | 3 | 2185 | 3 | 2211 |  |  | 3 | 2372
2 | 1954 | 6 | 2081 | 6 | 2106 |  |  | 6 | 2215
3 | 1863 | 9 | 1949 | 9 | 1985 |  |  | 9 | 1997
4 | 1793 | 12 | 1758 | 12 | 1819 |  |  | 12 | 1565
5 | 1743 | 15.4 | 1348 | 16 | 1435
6 | 1708 | [6 empty] | 13 | 1647
7 | 1685 | 16 | 1370 | 16 | 1435 | 14 | 1500 | 14 | 1730
8 | 1669 | 17 | 1405 | 17 | 1450 | 15 | 1575 | 15 | 1787
9 | 1658 | 18 | 1428 | 18 | 1461 | 16 | 1646 | 16 | 1833
10 | 1648 | 19 | 1443 | 19 | 1470 | 17 | 1707 | 17 | 1873
11 | 1635 | 20 | 1454 | 20 | 1485 | 18 | 1759 | 18 | 1908
12 | 1615 | 21 | 1461 | 21 | 1492 | 19 | 1804 | 19 | 1941
13 | 1585 | 22 | 1467 | 22 | 1555 | 20 | 1842 | 20 | 1971
14 | 1542 | 23 | 1472 | 23 | 1614 | 21 | 1876 | 21 | 1999
15 | 1482 | 24 | 1477 | 24 | 1669 | 22 | 1906 | 22 | 2026
16 | 1400 | 25 | 1480 | 25 | 1720 | 23 | 1934 | 23 | 2051
17 | 1294 | 26 | 1532 | 26 | 1768 | 24 | 1958 | 24 | 2075
18 | 1160 | 27 | 1586 | 27 | 1812 | 25 | 1982 | 25 | 2098
18.27 | 1119 | 28 | 1637 | 28 | 1852 | 26 | 2003 | 26 | 2120
|  | 29 | 1685 | 29 | 1888 | 27 | 2023 | 27 | 2142
19 | 1144 | 30 | 1731 | 30 | 1921 | 28 | 2042 | 28 | 2162
20 | 1160 | 31 | 1775 | 31 | 1950 | 29 | 2060 | 29 | 2182
20.8 | 1173 | 32 | 1818 | 32 | 1976 | 30 | 2077 | 30 | 2202
|  | 33 | 1859 | 33 | 1997 | 31 | 2093 | 31 | 2220
21 | 1236 | 34 | 1898 | 34 | 2015 | 32 | 2109 | 32 | 2239
22 | 1394 | 35 | 1937 | 35 | 2029 | 33 | 2124 | 33 | 2256
23 | 1471 | 36 | 1974 | 36 | 2040 | 34 | 2138 | 34 | 2274
24 | 1528 |  |  |  |  | 35 | 2151 | 35 | 2291
25 | 1576 |  |  |  |  | 36 | 2164 | 36 | 2308
26 | 1618
27 | 1656
28 | 1690
29 | 1722
30 | 1752
31 | 1781
32 | 1808
33 | 1834
34 | 1858
35 | 1882
36 | 1905

## Pommier2018
Pommier2018, 20 GPa, based on new measurements
S (wt%) | Temp © | Temp (K)
-0.17595 | 2023.87756 | 2297.02756
0.12429 | 2003.94055 | 2277.09055
0.42456 | 1984.99951 | 2258.14951
0.72478 | 1964.06665 | 2237.21665
0.98207 | 1945.12842 | 2218.27842
1.28228 | 1924.19556 | 2197.34556
1.56101 | 1903.26416 | 2176.41416
1.81827 | 1883.33008 | 2156.48008
2.4613 | 1829.51147 | 2102.66147
2.80422 | 1799.61316 | 2072.76316 | Data
2.93282 | 1788.65027 | 2061.80027 | S (wt%) | T C | Temp (K)
3.19005 | 1767.72021 | 2040.87021 | 1.95255 | 1858.62415 | 2131.77415 | melt+Fe
3.40437 | 1748.78491 | 2021.93491 | 3.74206 | 1764.05139 | 2037.20139 | melt
3.57595 | 1737.81909 | 2010.96909 | 6.82532 | 1598.79211 | 1871.94211 | melt+Fe
3.81181 | 1720.8739 | 1994.0239 | 10.51233 | 1400.67883 | 1673.82883 | melt+Fe
4.09069 | 1704.92188 | 1978.07188 | 34.78348 | 1603.5105 | 1876.6605 | FeS+liq
4.41261 | 1690.9585 | 1964.1085 | 34.79567 | 1405.90625 | 1679.05625 | FeS+FeS2
4.77741 | 1674.00488 | 1947.15488
5.18526 | 1659.04004 | 1932.19004
5.63615 | 1646.06396 | 1919.21396 | P | S | T (K)
6.06567 | 1637.07275 | 1910.22275 | 20 | 0 | 2369.152935 | Fe melt
6.55963 | 1627.08154 | 1900.23154 | 20 | 1 | 2233.91 | melt+Fe
7.20405 | 1618.07605 | 1891.22605 | 20 | 2 | 2140.99 | melt+Fe
7.59069 | 1612.07532 | 1885.22532 |  | 3 | 2063.16
8.08465 | 1602.08398 | 1875.23398 |  | 4 | 1998.03
8.57867 | 1594.08435 | 1867.23435 |  | 5 | 1943.24
9.02959 | 1582.10425 | 1855.25425 | 20 | 6 | 1896.39 | melt+Fe
9.48054 | 1571.11987 | 1844.26987 |  | 7 | 1855.1
9.93146 | 1559.13977 | 1832.28977 |  | 8 | 1816.99
10.36082 | 1545.16931 | 1818.31931 |  | 9 | 1779.69
10.72569 | 1530.20728 | 1803.35728 |  | 10 | 1740.8
11.09056 | 1515.24536 | 1788.39536 | 20 | 11 | 1697.95 | melt+Fe
11.49831 | 1497.29297 | 1770.44297 | 20 | 12 | 1648.76
11.79865 | 1480.34351 | 1753.49351 |  | 13 | 1590.84
12.12041 | 1461.401 | 1734.551 |  | 14 | 1521.82
12.42065 | 1441.46399 | 1714.61399 |  | 15 | 1439.31
12.69941 | 1421.52844 | 1694.67844 | 20 | 16.26449 | 1312.5 | eutectic
12.97813 | 1400.59705 | 1673.74705
13.19241 | 1380.66577 | 1653.81577
13.40664 | 1358.74292 | 1631.89292
13.59937 | 1336.82129 | 1609.97129
13.79204 | 1312.90808 | 1586.05808
13.96325 | 1289.99219 | 1563.14219
14.15595 | 1267.07483 | 1540.22483
14.3057 | 1245.15613 | 1518.30613
14.47688 | 1221.24426 | 1494.39426
14.60502 | 1195.34363 | 1468.49363
14.77626 | 1173.42358 | 1446.57358
14.94744 | 1149.51172 | 1422.66172
15.07571 | 1127.59448 | 1400.74448
15.26841 | 1104.67712 | 1377.82712
15.43968 | 1083.75293 | 1356.90293

## stewart2007
23 GPa |  |  | 40 GPa |  |  | 23 GPa liquidus datathief |  | 40 GPa liquidus datathief
[6 empty] | S | T
wt%S | Temp (K) |  | wt%S | Temp (K) |  | 0.04569 | 2316.54492 | -0.01959 | 2500.98047
-0.02608 | 2314.58545 | Fe melt | -0.06716 | 2502.79492 |  | 0.92749 | 2288.05176 | 0.43103 | 2485.29419
1.34776 | 1317.92139 | max solubility in Fe | 1.65143 | 1516.65186 |  | 1.75046 | 2259.56128 | 1.01881 | 2460.78442
16.3625 | 1316.69592 | eutectic | 12.20864 | 1519.44067 |  | 2.78904 | 2227.13623 | 1.58699 | 2437.25488
0.39279 | 1973.20593 | Fe-rich | 1.23817 | 1553.87439 |  | 3.78837 | 2192.75122 | 2.46865 | 2400
7.12488 | 1973.53613 | S-rich liquid | 12.03089 | 1555.70129 |  | 4.92485 | 2153.4541 | 3.15439 | 2368.62744
0.4733 | 1871.18225 | Fe-rich solid | 0.80668 | 1546.97778 |  | 6.12002 | 2107.28687 | 3.80094 | 2339.21558
12.01398 | 1873.71045 | S-rich liquid | 12.91415 | 1548.90784 |  | 7.17804 | 2066.03149 | 4.48668 | 2304.90186
0.57354 | 1764.25439 | Fe-rich solid | -0.03481 | 1473.3822 |  | 8.25561 | 2021.83215 | 5.05486 | 2275.49023
14.4106 | 1765.91406 | S-rich liquid | 23.3364 | 1475.21521 |  | 9.31352 | 1975.67163 | 5.58386 | 2244.11768
[6 empty] | 10.2538 | 1929.51697 | 6.09326 | 2215.68628
[6 empty] | 11.35058 | 1865.69592 | 6.58307 | 2184.31372
Fe melt from Boehler | [5 empty] | 12.03603 | 1823.47791 | 7.07288 | 2153.92163
[6 empty] | 12.52548 | 1785.1936 | 7.64107 | 2114.70581
[6 empty] | 12.91704 | 1754.76233 | 8.05251 | 2085.29419
0 | 2666.437375 |  |  |  |  | 13.40639 | 1711.57288 | 8.50313 | 2048.03931
3.5 | 2370 |  |  |  |  | 13.93467 | 1653.66589 | 9.09091 | 2002.94116
4 | [5 empty] | 14.26725 | 1615.38928 | 9.40439 | 1972.54907
9.7 | [5 empty] | 14.6585 | 1569.2616 | 9.73746 | 1938.23535
8 | 2080 |  |  |  |  | 15.0105 | 1521.17358 | 10.12931 | 1899.01965
12.4 | 1597 |  |  |  |  | 15.34285 | 1471.12463 | 10.40361 | 1868.62744
[6 empty] | 15.65577 | 1429.90588 | 10.73668 | 1828.4314
[6 empty] | 15.9294 | 1384.76489 | 11.01097 | 1794.11768
[6 empty] | 16.22278 | 1347.47119 | 11.24608 | 1757.84314
| wt%S | Temp (K) |  | wt%S | Temp (K) | 16.41827 | 1317.04956 | 11.42241 | 1723.52942
23 | 0 | 2424.289494 | 40 | 0 | 2666.437375 |  |  | 11.67712 | 1674.50977
| 1 | 2339.267 |  | 1 | 2564.6178 |  |  | 11.93182 | 1620.58826
| 2 | 2256.912 |  | 2 | 2478.3516 |  |  | 12.02978 | 1587.25488
| 3 | 2192.041 |  | 3 | 2403.912 |  |  | 12.20611 | 1514.70593
| 4 | 2141.06 |  | 4 | 2337.6096
| 5 | 2100.375 |  | 5 | 2275.755
| 6 | 2066.392 |  | 6 | 2214.6588
| 7 | 2035.517 |  | 7 | 2150.6316
| 8 | 2004.156 |  | 8 | 2079.984
| 9 | 1968.715 |  | 9 | 1999.0266
| 10 | 1925.6 |  | 10 | 1904.07
| 11 | 1871.217 |  | 11 | 1791.4248
| 12 | 1801.972 |  | 12 | 1657.4016
| 13 | 1714.271 | 40 | 12.43069 | 1597.2
| 14 | 1604.52
| 15 | 1469.125
23 | 15.56753 | 1355.205

## Fei2000
Fei2000. 21 GPa
T ( C ) | S wt% | T (K)
1250 | 14.29 | 1523.15 | melt
1250 | 0.4 | 1523.15 | Fe
1079.92664 | 15.43864 | 1353.07664 | eutectic
|  |  |  | 16 | 1327
|  |  |  | 17 | 1390
|  |  |  | 18 | 1420
21 | 0 | 2387.970962 |  | 19 | 1443
| 3 | 2185 |  | 20 | 1454
| 6 | 2081 |  | 21 | 1461
| 9 | 1949 |  | 22 | 1467
| 12 | 1758 |  | 23 | 1472
21 | 16 | 1327 |  | 24 | 1475
|  |  |  | 25 | 1480
|  |  |  | 26 | 1532
|  |  |  | 27 | 1586
constraints |  |  |  | 28 | 1637
S | T (K) |  |  | 29 | 1685
15.48139 | 1374.88206 |  |  | 30 | 1731
17.41194 | 1426.39658 |  |  | 31 | 1775
25.48224 | 1523.87217 |  |  | 32 | 1818
28.68196 | 1676.76768 |  |  | 33 | 1859
36.29007 | 2000.29465 |  |  | 34 | 1898
|  |  |  | 35 | 1937
|  |  |  | 36 | 1974

## Fe_melt
Komabayashi2010b, using plotdigitizer
P (GPa) | T (K) | calc
6.17021 | 2047.35913 | 2061.535
8.29787 | 2117.78174 | 2114.825
11.06383 | 2175 | 2180.778
12.76596 | 2227.81689 | 2219.531
15.53191 | 2289.43652 | 2279.584
18.7234 | 2346.65503 | 2344.483
21.06383 | 2399.47192 | 2389.157
24.68085 | 2452.28882 | 2453.473
28.08511 | 2509.50708 | 2508.917
31.2766 | 2557.92261 | 2556.558
35.10638 | 2601.93652 | 2608.376
39.78724 | 2659.15503 | 2664.097
43.61702 | 2698.76758 | 2703.731
48.51064 | 2747.18311 | 2746.961
52.12766 | 2764.78882 | 2773.824
55.95745 | 2795.59863 | 2797.789
60.21276 | 2822.00708 | 2819.288
65.31915 | 2839.61279 | 2838.387
69.3617 | 2852.81689 | 2848.658
73.61702 | 2857.21826 | 2855.16
77.87234 | 2861.61963 | 2857.55
81.70213 | 2861.61963 | 2856.442
85.10638 | 2852.81689 | 2853.058
88.93617 | 2844.01416 | 2846.759
91.48936 | 2835.21118 | 2841.201
20 |  | 2369.152935
Stewart2007 |  |  | Andrault2009
23 | 2314.58545 |  | 18.5 | 2220
40 | 2502.79492 |  | 20.6 | 2270
Pommier2018 |  |  | Buono2011
20 | 2297.02756 |  | 6 | 2078
Anzellini2013
20 | 2387.273
30 | 2610.456
40 | 2809.992

## eutectic
Mori2017?
datathief trends
eutectic data |  |  |  | Morard 2008, P&T
|  |  |  | P | T (K) | calc
P | wt%S | K |  | 23.91409 | 1379.78235 | 1385.481
23 | 16.3625 | 1316.69592 | stewart2007 | 26.29236 | 1420.30115 | 1424.156
40 | 12.20864 | 1519.44067 | stewart2007 | 28.47244 | 1457.44336 | 1459.609
21 | 15.43864 | 1353.07664 | Fei2000 | 30.52037 | 1491.20776 | 1492.912
14 | 18.27 | 1119 | Chen2007 | 32.63441 | 1528.3512 | 1527.291
14 | 19.2 | 1135.26904 | Buono2011 | 34.68239 | 1563.80579 | 1560.595
32.2 | 13.2 | 1500 | Chudinovskikh2007 | 36.79634 | 1597.56897 | 1594.972
34.5 | 13.5 | 1547 | Chudinovskikh2007 | 38.84426 | 1631.33337 | 1628.275
41.8 | 11.8 | 1596 | Chudinovskikh2007 | 40.89219 | 1665.09778 | 1661.579
18.5 | 14.5 | 1073 | Andrault2009 | 43.07217 | 1698.85974 | 1697.03
|  |  |  | 45.18622 | 1736.00317 | 1731.408
not "data", but what morard interprets at P |  |  |  | 47.43219 | 1768.07373 | 1767.932
34.64764 | 13.39988 | 1521 | Morard2008 | 49.41418 | 1805.2196 | 1800.163
42.12489 | 12.65082 | 1702 |  | 51.59417 | 1838.98157 | 1835.614
52.00848 | 11.9775 |  |  | 53.57586 | 1865.98669 | 1867.841
57.95279 | 11.71086 |  |  | 56.02016 | 1906.50415 | 1907.59
|  |  |  | 58.06794 | 1935.19812 | 1940.891
|  |  |  | 59.25703 | 1953.76746 | 1960.228
predict | S wt % | T (K) |  | Morard 2008, P&S
14 | 17.78747 | 1227.09 |  | P | S wt % | calc
20 | 16.26449 | 1312.5 |  | 27.02365 | 14.41104 | 14.41414
21 | 16.02739 | 1326.735 |  | 28.33394 | 14.21788 | 14.20769
23 | 15.56753 | 1355.205 |  | 29.4622 | 14.03547 | 14.04045
30 | 14.10859 | 1454.85 |  | 30.7725 | 13.85303 | 13.85753
40 | 12.43069 | 1597.2 |  | 32.15565 | 13.68129 | 13.67661
|  |  |  | 33.61156 | 13.48811 | 13.49851
|  |  |  | 34.99477 | 13.34852 | 13.34
hack to compromise on the eutectic |  |  |  | 36.15953 | 13.20898 | 13.21392
20 | 16 |  |  | 37.43356 | 13.09085 | 13.08315
40 | 12.7 |  |  | 38.74395 | 12.95128 | 12.95582
|  |  |  | 40.018 | 12.84387 | 12.83843
|  |  |  | 41.40125 | 12.72573 | 12.71758
|  |  |  | 42.60244 | 12.5969 | 12.61781
|  |  |  | 43.98578 | 12.52162 | 12.50845
|  |  |  | 45.25983 | 12.41421 | 12.41266
|  |  |  | 46.64313 | 12.3175 | 12.31372
|  |  |  | 47.95361 | 12.22081 | 12.22463
|  |  |  | 49.26409 | 12.12411 | 12.13994
|  |  |  | 50.57463 | 12.05957 | 12.05955
|  |  |  | 53.19571 | 11.91976 | 11.91178
|  |  |  | 54.57907 | 11.85521 | 11.84096
|  |  |  | 55.85318 | 11.77995 | 11.78035
|  |  |  | 57.16373 | 11.71541 | 11.72287
|  |  |  | 58.58355 | 11.67229 | 11.66653
|  |  |  | 59.82127 | 11.60775 | 11.62281
|  |  |  | 61.31395 | 11.58605 | 11.57734
|  |  |  | 24.07582 | 14.99035 | Fei
|  |  |  | predict | S wt % | T (K)
|  |  |  | 14 | 17.44458 | 1224.258
|  |  |  | 20 | 15.7924 | 1321.83
|  |  |  | 21 | 15.56407 | 1338.092
|  |  |  | 23 | 15.14177 | 1370.616
|  |  |  | 30 | 13.96396 | 1484.45
|  |  |  | 40 | 12.84005 | 1647.07

## Buono2011
mol frac FeS | S (wt%) | Temp (K)
0 | 0 | 2133.39038
0.0169598 | 0.6235765442 | 2102.64722
0.0288945 | 1.058942 | 2076.00342
0.0439699 | 1.608878 | 2046.28528
0.0665829 | 2.433778 | 2009.39368
0.089196 | 3.258680884 | 1976.6012
0.116206 | 4.243978674 | 1943.80872
0.136935 | 5.000151865 | 1918.18958
0.162688 | 5.939595552 | 1887.44666
0.188442 | 6.879075718 | 1855.67896
0.21608 | 7.88728232 | 1821.86169
0.229271 | 8.368476809 | 1801.36633
0.248744 | 9.078832376 | 1775.74719
0.267588 | 9.766242652 | 1746.02905
0.283291 | 10.33907 | 1719.38513
0.302764 | 11.04943 | 1685.56787
0.326005 | 11.89724 | 1642.52771
0.355528 | 12.97421 | 1580.01709
0.369975 | 13.50122 | 1547.22461
0.38191 | 13.93659489 | 1519.55591
0.399497 | 14.57815 | 1476.51575
0.415829 | 15.17393 | 1437.57471
0.430276 | 15.70094 | 1397.60889
0.446608 | 16.29671 | 1354.56873
0.460427 | 16.80082 | 1315.62769
0.478015 | 17.44241 | 1268.48853
0.491206 | 17.9236 | 1229.54736
0.504397 | 18.4048 | 1192.65588
0.514447 | 18.77141 | 1160.88818
0.525126 | 19.16097 | 1135.26904
1 | 36.47
how the fuck do you go from mol frac to wt % S. take it from Kavner
|  | mol frac FeS | wt% S
|  | 0 | 0
|  | 0.2 | 7.3
|  | 0.6 | 21.9
|  | 0.8 | 29.2
|  | 1 | 36.47
mass S | 32.06 | 0.3647119 | wt%
mass Fe | 55.845